## 底板钢筋数量表(整体砼)（0度）
每延米整体式基础底板钢筋数量表 (Lo=1.5m)(φ=0°)
每延米整体式基础底板钢筋数量表 (Lo=4.0m)(φ=0°)
跨径 L (m) | 净跨径L0 (m) | 净空 H0 (m) | 填土高 Th (m) | 涵台尺寸 |  |  |  | 基础参数 |  |  | 材 料 数 量 (每延米)
|  |  |  | C1 (cm) | C2 (cm) | C3 (cm) | Hd (cm) | θ(°) | m (cm) | n | N1钢筋 |  |  |  | N2钢筋 |  |  |  | N3钢筋 |  |  |  | N4钢筋 |  |  |  | N5钢筋 |  |  |  | N6钢筋 |  |  |  | HRB400钢筋总计(kg) | C30砼 基础底板(m3/m)
[11 empty] | 直 径(mm) | 长 度(cm) | 根 数(根) | 共 重(kg) | 直 径(mm) | 长 度(cm) | 根 数(根) | 共 重(kg) | 直 径(mm) | 长 度(cm) | 根 数(根) | 共 重(kg) | 直 径(mm) | 长 度(cm) | 根 数(根) | 共 重(kg) | 直 径(mm) | 长 度(cm) | 根 数(根) | 共 重(kg) | 直 径(mm) | 长 度(cm) | 根 数(根) | 共 重(kg)
4.6 | 4 | 4 | 0.5≤Th≤2.0 | #REF! | #REF! | 310 | 120 | 0 | 10 | 30 | 12 | 100 | 62 | 55.04447 | 20 | 685 | 10 | 168.9313 | 20 | 200 | 10 | 49.323 | 14 | 139 | 48 | 80.62536 | 12 | 100 | 4 | 3.551256 | 12 | 637 | 5 | 28.27688 | 385.7523 | 7.44
|  |  | 2.0<Th≤4.0 |  |  | 320 | 130 |  | 10 | 31 | 12 | 100 | 64 | 56.8201 | 20 | 705 | 10 | 173.8636 | 20 | 200 | 10 | 49.323 | 14 | 149 | 48 | 86.42574 | 12 | 100 | 4 | 3.551256 | 12 | 657 | 5 | 29.16469 | 399.1484 | 8.32
|  |  | 4.0<Th≤6.0 | #REF! | #REF! | 330 | 140 |  | 10 | 32 | 12 | 100 | 66 | 58.59573 | 20 | 725 | 10 | 178.7959 | 20 | 200 | 10 | 49.323 | 14 | 159 | 51 | 97.99026 | 12 | 100 | 4 | 3.551256 | 12 | 677 | 5 | 30.05251 | 418.3086 | 9.24
|  |  | 6.0<Th≤8.0 | #REF! | #REF! | 330 | 160 |  | 10 | 32 | 12 | 100 | 66 | 58.59573 | 20 | 725 | 10 | 178.7959 | 20 | 200 | 10 | 49.323 | 14 | 179 | 51 | 110.3161 | 12 | 100 | 4 | 3.551256 | 12 | 677 | 5 | 30.05251 | 430.6345 | 10.56
|  |  | 8.0<Th≤10.0 | #REF! | #REF! | 340 | 170 |  | 10 | 33 | 12 | 100 | 68 | 60.37136 | 22 | 745 | 10 | 222.3111 | 20 | 200 | 10 | 49.323 | 14 | 189 | 51 | 116.479 | 12 | 100 | 4 | 3.551256 | 12 | 697 | 5 | 30.94032 | 482.976 | 11.56
|  |  | 10.0<Th≤12.0 | #REF! | #REF! | 350 | 170 |  | 10 | 34 | 12 | 100 | 70 | 62.14699 | 25 | 765 | 10 | 294.782 | 20 | 200 | 10 | 49.323 | 14 | 189 | 54 | 123.3307 | 12 | 100 | 4 | 3.551256 | 12 | 717 | 5 | 31.82813 | 564.9621 | 11.9
|  |  | 12.0<Th≤14.0 | #REF! | #REF! | 350 | 180 |  | 10 | 34 | 12 | 100 | 70 | 62.14699 | 25 | 765 | 10 | 294.782 | 20 | 200 | 10 | 49.323 | 14 | 199 | 54 | 129.8561 | 12 | 100 | 4 | 3.551256 | 12 | 717 | 5 | 31.82813 | 571.4875 | 12.6
|  |  | 14.0<Th≤16.0 | #REF! | #REF! | 360 | 180 |  | 10 | 35 | 12 | 100 | 72 | 63.92261 | 28 | 785 | 10 | 379.4419 | 20 | 200 | 10 | 49.323 | 14 | 199 | 54 | 129.8561 | 12 | 100 | 4 | 3.551256 | 12 | 737 | 5 | 32.71595 | 658.8108 | 12.96
|  |  | 16.0<Th≤18.0 | #REF! | #REF! | 370 | 180 |  | 10 | 36 | 12 | 100 | 74 | 65.69824 | 28 | 805 | 10 | 389.1092 | 20 | 200 | 10 | 49.323 | 14 | 199 | 57 | 137.0704 | 12 | 100 | 4 | 3.551256 | 12 | 757 | 5 | 33.60376 | 678.3558 | 13.32
|  |  | 18.0<Th≤20.0 | #REF! | #REF! | 370 | 180 |  | 10 | 36 | 12 | 100 | 74 | 65.69824 | 28 | 805 | 11 | 428.0201 | 20 | 200 | 10 | 49.323 | 14 | 199 | 57 | 137.0704 | 12 | 100 | 4 | 3.551256 | 12 | 757 | 5 | 33.60376 | 717.2667 | 13.32

## 底板钢筋数量表(整体砼)（5~45度）
斜交涵洞端部N2'钢筋数量表 (Lo=4.0m)(0.5m≤填土高Th≤20.0m)
跨径L (m) | 净跨径L0 (m) | 净空 H0 (m) | 填土高 Th(m) | 涵台尺寸 |  | 5° | [6 empty] | 10° | [6 empty] | 15°
[6 empty] | 基础参数 |  |  | 材 料 数 量（两个端部） |  |  |  | 基础参数 |  |  | 材 料 数 量（两个端部） |  |  |  | 基础参数 |  |  | 材 料 数 量（两个端部）
|  |  |  | C3 (cm) | Hd (cm) | θ(°) | B1 (cm) | n1 | 两个端部N2'钢筋 |  |  |  | θ(°) | B1 (cm) | n1 | 两个端部N2'钢筋 |  |  |  | θ(°) | B1 (cm) | n1 | 两个端部N2'钢筋
[9 empty] | 直 径(mm) | 长 度(cm) | 根 数(根) | 共 重(kg) |  |  |  | 直 径(mm) | 长 度(cm) | 根 数(根) | 共 重(kg) |  |  |  | 直 径(mm) | 长 度(cm) | 根 数(根) | 共 重(kg)
4.6 | 4 | 4 | 0.5≤Th≤2.0 | 310 |  | 5 | 54.24297 | 4 | 20 | 687.311 | 10 | 169.5012 | 10 | 109.3227 | 9 | 20 | 694.3331 | 20 | 342.4659 | 15 | 166.1285 | 15 | 20 | 706.3421 | 32 | 557.4226
|  |  | 2.0<Th≤4.0 | 320 |  |  | 55.99274 | 4 | 20 | 707.3874 | 10 | 174.4524 |  | 112.8493 | 10 | 20 | 714.6416 | 22 | 387.731 |  | 171.4875 | 16 | 20 | 727.0476 | 34 | 609.6229
|  |  | 4.0<Th≤8.0 | 330 |  |  | 57.74252 | 4 | 20 | 727.4638 | 10 | 179.4035 |  | 116.3758 | 10 | 20 | 734.9502 | 22 | 398.7495 |  | 176.8465 | 16 | 20 | 747.7531 | 34 | 626.9843
|  |  | 8.0<Th≤10.0 | 340 |  |  | 59.49229 | 4 | 22 | 747.5402 | 10 | 223.0691 |  | 119.9023 | 10 | 22 | 755.2587 | 22 | 495.8192 |  | 182.2055 | 17 | 22 | 768.4587 | 36 | 825.5206
|  |  | 10.0<Th≤14.0 | 350 |  |  | 61.24206 | 5 | 25 | 767.6166 | 12 | 354.9483 |  | 123.4289 | 11 | 25 | 775.5672 | 24 | 717.2495 |  | 187.5644 | 17 | 25 | 789.1642 | 36 | 1094.736
|  |  | 14.0<Th≤16.0 | 360 |  |  | 62.99184 | 5 | 28 | 787.693 | 12 | 456.8923 |  | 126.9554 | 11 | 28 | 795.8758 | 24 | 923.2772 |  | 192.9234 | 18 | 28 | 809.8697 | 38 | 1487.56
|  |  | 16.0<Th≤20.0 | 370 |  |  | 64.74161 | 5 | 28 | 807.7694 | 12 | 468.5374 |  | 130.482 | 12 | 28 | 816.1843 | 26 | 1025.74 |  | 198.2824 | 18 | 28 | 830.5752 | 38 | 1525.591
|  |  | 16.0<Th≤20.0 | 370 |  |  | 64.74161 | 5 | 28 | 807.7694 | 12 | 468.5374 |  | 130.482 | 12 | 28 | 816.1843 | 26 | 1025.74 |  | 198.2824 | 18 | 28 | 830.5752 | 38 | 1525.591
|  |  | 16.0<Th≤20.0 | 370 |  |  | 64.74161 | 5 | 28 | 807.7694 | 12 | 468.5374 |  | 130.482 | 12 | 28 | 816.1843 | 26 | 1025.74 |  | 198.2824 | 18 | 28 | 830.5752 | 38 | 1525.591
跨径L (m) | 净跨径L0 (m) | 净空 H0 (m) | 填土高 Th(m) | 涵台尺寸 |  | 20° | [6 empty] | 25° | [6 empty] | 30°
[6 empty] | 基础参数 |  |  | 材 料 数 量（两个端部） |  |  |  | 基础参数 |  |  | 材 料 数 量（两个端部） |  |  |  | 基础参数 |  |  | 材 料 数 量（两个端部）
|  |  |  | C3 (cm) | Hd (cm) | θ(°) | B1 (cm) | n1 | 两个端部N2'钢筋 |  |  |  | θ(°) | B1 (cm) | n1 | 两个端部N2'钢筋 |  |  |  | θ(°) | B1 (cm) | n1 | 两个端部N2'钢筋
[9 empty] | 直 径(mm) | 长 度(cm) | 根 数(根) | 共 重(kg) |  |  |  | 直 径(mm) | 长 度(cm) | 根 数(根) | 共 重(kg) |  |  |  | 直 径(mm) | 长 度(cm) | 根 数(根) | 共 重(kg)
4.6 | 4 | 4 | 0.5≤Th≤2.0 | 310 |  | 20 | 225.6615 | 21 | 20 | 723.8276 | 44 | 785.4297 | 25 | 289.1107 | 27 | 20 | 747.5436 | 56 | 1032.391 | 30 | 357.9572 | 34 | 20 | 778.5938 | 70 | 1344.091
|  |  | 2.0<Th≤4.0 | 320 |  |  | 232.9409 | 22 | 20 | 745.1111 | 46 | 845.2757 |  | 298.4369 | 28 | 20 | 769.6112 | 58 | 1100.827 |  | 369.5042 | 35 | 20 | 801.6878 | 72 | 1423.5
|  |  | 4.0<Th≤8.0 | 330 |  |  | 240.2204 | 23 | 20 | 766.3947 | 48 | 907.2213 |  | 307.7631 | 29 | 20 | 791.6788 | 60 | 1171.439 |  | 381.0512 | 37 | 20 | 824.7818 | 76 | 1545.867
|  |  | 8.0<Th≤10.0 | 340 |  |  | 247.4998 | 23 | 22 | 787.6782 | 48 | 1128.223 |  | 317.0892 | 30 | 22 | 813.7463 | 62 | 1505.517 |  | 392.5982 | 38 | 22 | 847.8759 | 78 | 1973.476
|  |  | 10.0<Th≤14.0 | 350 |  |  | 254.7792 | 24 | 25 | 808.9618 | 50 | 1558.61 |  | 326.4154 | 31 | 25 | 835.8139 | 64 | 2061.243 |  | 404.1452 | 39 | 25 | 870.9699 | 80 | 2684.928
|  |  | 14.0<Th≤16.0 | 360 |  |  | 262.0586 | 25 | 28 | 830.2453 | 52 | 2086.822 |  | 335.7415 | 32 | 28 | 857.8814 | 66 | 2736.824 |  | 415.6922 | 40 | 28 | 894.0639 | 82 | 3543.709
|  |  | 16.0<Th≤20.0 | 370 |  |  | 269.338 | 25 | 28 | 851.5289 | 52 | 2140.318 |  | 345.0677 | 33 | 28 | 879.949 | 68 | 2892.291 |  | 427.2392 | 41 | 28 | 917.1579 | 84 | 3723.908
|  |  | 16.0<Th≤20.0 | 370 |  |  | 269.338 | 25 | 28 | 851.5289 | 52 | 2140.318 |  | 345.0677 | 33 | 28 | 879.949 | 68 | 2892.291 |  | 427.2392 | 41 | 28 | 917.1579 | 84 | 3723.908
|  |  | 16.0<Th≤20.0 | 370 |  |  | 269.338 | 25 | 28 | 851.5289 | 52 | 2140.318 |  | 345.0677 | 33 | 28 | 879.949 | 68 | 2892.291 |  | 427.2392 | 41 | 28 | 917.1579 | 84 | 3723.908
跨径L (m) | 净跨径L0 (m) | 净空 H0 (m) | 填土高 Th(m) | 涵台尺寸 |  | 35° | [6 empty] | 40° | [6 empty] | 45°
[6 empty] | 基础参数 |  |  | 材 料 数 量（两个端部） |  |  |  | 基础参数 |  |  | 材 料 数 量（两个端部） |  |  |  | 基础参数 |  |  | 材 料 数 量（两个端部）
|  |  |  | C3 (cm) | Hd (cm) | θ(°) | B1 (cm) | n1 | 两个端部N2'钢筋 |  |  |  | θ(°) | B1 (cm) | n1 | 两个端部N2'钢筋 |  |  |  | θ(°) | B1 (cm) | n1 | 两个端部N2'钢筋
[9 empty] | 直 径(mm) | 长 度(cm) | 根 数(根) | 共 重(kg) |  |  |  | 直 径(mm) | 长 度(cm) | 根 数(根) | 共 重(kg) |  |  |  | 直 径(mm) | 长 度(cm) | 根 数(根) | 共 重(kg)
4.6 | 4 | 4 | 0.5≤Th≤2.0 | 310 |  | 35 | 434.1287 | 42 | 20 | 818.5686 | 86 | 1736.093 | 40 | 520.2418 | 51 | 20 | 869.7714 | 104 | 2230.786 | 45 | 620 | 61 | 20 | 935.5992 | 124 | 2861.087
|  |  | 2.0<Th≤4.0 | 320 |  |  | 448.1328 | 43 | 20 | 842.9841 | 88 | 1829.454 |  | 537.0238 | 52 | 20 | 895.8796 | 106 | 2341.936 |  | 640 | 63 | 20 | 963.8835 | 128 | 3042.664
|  |  | 4.0<Th≤8.0 | 330 |  |  | 462.137 | 45 | 20 | 867.3996 | 92 | 1968.007 |  | 553.8058 | 54 | 20 | 921.9877 | 110 | 2501.136 |  | 660 | 65 | 20 | 992.1677 | 132 | 3229.822
|  |  | 8.0<Th≤10.0 | 340 |  |  | 476.1411 | 46 | 22 | 891.8151 | 94 | 2501.541 |  | 570.5877 | 56 | 22 | 948.0958 | 114 | 3225.24 |  | 680 | 67 | 22 | 1020.452 | 136 | 4141.297
|  |  | 10.0<Th≤14.0 | 350 |  |  | 490.1453 | 48 | 25 | 916.2306 | 98 | 3459.955 |  | 587.3697 | 57 | 25 | 974.204 | 116 | 4354.592 |  | 700 | 69 | 25 | 1048.736 | 140 | 5657.621
|  |  | 14.0<Th≤16.0 | 360 |  |  | 504.1494 | 49 | 28 | 940.6461 | 100 | 4546.758 |  | 604.1517 | 59 | 28 | 1000.312 | 120 | 5802.196 |  | 720 | 71 | 28 | 1077.021 | 144 | 7496.561
|  |  | 16.0<Th≤20.0 | 370 |  |  | 518.1536 | 50 | 28 | 965.0616 | 102 | 4758.07 |  | 620.9337 | 61 | 28 | 1026.42 | 124 | 6152.088 |  | 740 | 73 | 28 | 1105.305 | 148 | 7907.139
|  |  | 16.0<Th≤20.0 | 370 |  |  | 518.1536 | 50 | 28 | 965.0616 | 102 | 4758.07 |  | 620.9337 | 61 | 28 | 1026.42 | 124 | 6152.088 |  | 740 | 73 | 28 | 1105.305 | 148 | 7907.139
|  |  | 16.0<Th≤20.0 | 370 |  |  | 518.1536 | 50 | 28 | 965.0616 | 102 | 4758.07 |  | 620.9337 | 61 | 28 | 1026.42 | 124 | 6152.088 |  | 740 | 73 | 28 | 1105.305 | 148 | 7907.139

## 底板钢筋数量表(整体砼)（5~45度） (2)
斜交涵洞端部N6'钢筋数量表 (Lo=4.0m)(0.5m≤填土高Th≤20.0m)
跨径L (m) | 净跨径L0 (m) | 净空 H0 (m) | 填土高 Th(m) | 涵台尺寸 |  | 5° | [6 empty] | 10° | [6 empty] | 15°
[6 empty] | 基础参数 |  |  | 材 料 数 量（两个端部） |  |  |  | 基础参数 |  |  | 材 料 数 量（两个端部） |  |  |  | 基础参数 |  |  | 材 料 数 量（两个端部）
|  |  |  | C3 (cm) | Hd (cm) | θ(°) | B1 (cm) | n2 | 两个端部N6'钢筋 |  |  |  | θ(°) | B1 (cm) | n2 | 两个端部N6'钢筋 |  |  |  | θ(°) | B1 (cm) | n2 | 两个端部N6'钢筋
[9 empty] | 直 径(mm) | 长 度(cm) | 根 数(根) | 共 重(kg) |  |  |  | 直 径(mm) | 长 度(cm) | 根 数(根) | 共 重(kg) |  |  |  | 直 径(mm) | 长 度(cm) | 根 数(根) | 共 重(kg)
4.6 | 4 | 4 | 0.5≤Th≤2.0 | 310 |  | 5 | 54.24297 | 2 | 12 | 639.3186 | 6 | 34.05577 | 10 | 109.3227 | 4 | 12 | 646.364 | 10 | 57.3851 | 15 | 166.1285 | 7 | 12 | 658.4126 | 16 | 93.52768
|  |  | 2.0<Th≤4.0 | 320 |  |  | 55.99274 | 2 | 12 | 659.395 | 6 | 35.12521 |  | 112.8493 | 5 | 12 | 666.6725 | 12 | 71.02575 |  | 171.4875 | 8 | 12 | 679.1182 | 18 | 108.5275
|  |  | 4.0<Th≤8.0 | 330 |  |  | 57.74252 | 2 | 12 | 679.4714 | 6 | 36.19466 |  | 116.3758 | 5 | 12 | 686.981 | 12 | 73.18937 |  | 176.8465 | 8 | 12 | 699.8237 | 18 | 111.8364
|  |  | 8.0<Th≤10.0 | 340 |  |  | 59.49229 | 2 | 12 | 699.5478 | 6 | 37.26411 |  | 119.9023 | 5 | 12 | 707.2896 | 12 | 75.35299 |  | 182.2055 | 8 | 12 | 720.5292 | 18 | 115.1453
|  |  | 10.0<Th≤14.0 | 350 |  |  | 61.24206 | 2 | 12 | 719.6242 | 6 | 38.33355 |  | 123.4289 | 5 | 12 | 727.5981 | 12 | 77.51662 |  | 187.5644 | 8 | 12 | 741.2347 | 18 | 118.4542
|  |  | 14.0<Th≤16.0 | 360 |  |  | 62.99184 | 2 | 12 | 739.7006 | 6 | 39.403 |  | 126.9554 | 5 | 12 | 747.9066 | 12 | 79.68024 |  | 192.9234 | 9 | 12 | 761.9403 | 20 | 135.2923
|  |  | 16.0<Th≤20.0 | 370 |  |  | 64.74161 | 2 | 12 | 759.777 | 6 | 40.47244 |  | 130.482 | 6 | 12 | 768.2151 | 14 | 95.48451 |  | 198.2824 | 9 | 12 | 782.6458 | 20 | 138.9688
跨径L (m) | 净跨径L0 (m) | 净空 H0 (m) | 填土高 Th(m) | 涵台尺寸 |  | 20° | [6 empty] | 25° | [6 empty] | 30°
[6 empty] | 基础参数 |  |  | 材 料 数 量（两个端部） |  |  |  | 基础参数 |  |  | 材 料 数 量（两个端部） |  |  |  | 基础参数 |  |  | 材 料 数 量（两个端部）
|  |  |  | C3 (cm) | Hd (cm) | θ(°) | B1 (cm) | n2 | 两个端部N6'钢筋 |  |  |  | θ(°) | B1 (cm) | n2 | 两个端部N6'钢筋 |  |  |  | θ(°) | B1 (cm) | n2 | 两个端部N6'钢筋
[9 empty] | 直 径(mm) | 长 度(cm) | 根 数(根) | 共 重(kg) |  |  |  | 直 径(mm) | 长 度(cm) | 根 数(根) | 共 重(kg) |  |  |  | 直 径(mm) | 长 度(cm) | 根 数(根) | 共 重(kg)
4.6 | 4 | 4 | 0.5≤Th≤2.0 | 310 |  | 20 | 225.6615 | 10 | 12 | 675.9559 | 22 | 132.0271 | 25 | 289.1107 | 13 | 12 | 699.7504 | 28 | 173.9495 | 30 | 357.9572 | 17 | 12 | 730.9032 | 36 | 233.6062
|  |  | 2.0<Th≤4.0 | 320 |  |  | 232.9409 | 11 | 12 | 697.2395 | 24 | 148.5646 |  | 298.4369 | 14 | 12 | 721.818 | 30 | 192.252 |  | 369.5042 | 17 | 12 | 753.9972 | 36 | 240.9874
|  |  | 4.0<Th≤8.0 | 330 |  |  | 240.2204 | 11 | 12 | 718.523 | 24 | 153.0996 |  | 307.7631 | 14 | 12 | 743.8855 | 30 | 198.1296 |  | 381.0512 | 18 | 12 | 777.0912 | 38 | 262.1668
|  |  | 8.0<Th≤10.0 | 340 |  |  | 247.4998 | 11 | 12 | 739.8066 | 24 | 157.6346 |  | 317.0892 | 15 | 12 | 765.9531 | 32 | 217.6077 |  | 392.5982 | 19 | 12 | 800.1853 | 40 | 284.1663
|  |  | 10.0<Th≤14.0 | 350 |  |  | 254.7792 | 12 | 12 | 761.0901 | 26 | 175.6837 |  | 326.4154 | 15 | 12 | 788.0206 | 32 | 223.8771 |  | 404.1452 | 19 | 12 | 823.2793 | 40 | 292.3676
|  |  | 14.0<Th≤16.0 | 360 |  |  | 262.0586 | 12 | 12 | 782.3737 | 26 | 180.5966 |  | 335.7415 | 16 | 12 | 810.0882 | 34 | 244.5306 |  | 415.6922 | 20 | 12 | 846.3733 | 42 | 315.5973
|  |  | 16.0<Th≤20.0 | 370 |  |  | 269.338 | 12 | 12 | 803.6572 | 26 | 185.5095 |  | 345.0677 | 16 | 12 | 832.1557 | 34 | 251.1919 |  | 427.2392 | 20 | 12 | 869.4673 | 42 | 324.2086
跨径L (m) | 净跨径L0 (m) | 净空 H0 (m) | 填土高 Th(m) | 涵台尺寸 |  | 35° | [6 empty] | 40° | [6 empty] | 45°
[6 empty] | 基础参数 |  |  | 材 料 数 量（两个端部） |  |  |  | 基础参数 |  |  | 材 料 数 量（两个端部） |  |  |  | 基础参数 |  |  | 材 料 数 量（两个端部）
|  |  |  | C3 (cm) | Hd (cm) | θ(°) | B1 (cm) | n2 | 两个端部N6'钢筋 |  |  |  | θ(°) | B1 (cm) | n2 | 两个端部N6'钢筋 |  |  |  | θ(°) | B1 (cm) | n2 | 两个端部N6'钢筋
[9 empty] | 直 径(mm) | 长 度(cm) | 根 数(根) | 共 重(kg) |  |  |  | 直 径(mm) | 长 度(cm) | 根 数(根) | 共 重(kg) |  |  |  | 直 径(mm) | 长 度(cm) | 根 数(根) | 共 重(kg)
4.6 | 4 | 4 | 0.5≤Th≤2.0 | 310 |  | 35 | 434.1287 | 21 | 12 | 771.0102 | 44 | 301.186 | 40 | 520.2418 | 25 | 12 | 822.3822 | 52 | 379.6637 | 45 | 620 | 30 | 12 | 888.4276 | 62 | 489.0303
|  |  | 2.0<Th≤4.0 | 320 |  |  | 448.1328 | 21 | 12 | 795.4257 | 44 | 310.7236 |  | 537.0238 | 26 | 12 | 848.4904 | 54 | 406.7829 |  | 640 | 31 | 12 | 916.7119 | 64 | 520.8766
|  |  | 4.0<Th≤8.0 | 330 |  |  | 462.137 | 22 | 12 | 819.8412 | 46 | 334.8186 |  | 553.8058 | 27 | 12 | 874.5985 | 56 | 434.8293 |  | 660 | 32 | 12 | 944.9962 | 66 | 553.7274
|  |  | 8.0<Th≤10.0 | 340 |  |  | 476.1411 | 23 | 12 | 844.2567 | 48 | 359.7806 |  | 570.5877 | 28 | 12 | 900.7067 | 58 | 463.8028 |  | 680 | 33 | 12 | 973.2804 | 68 | 587.5826
|  |  | 10.0<Th≤14.0 | 350 |  |  | 490.1453 | 24 | 12 | 868.6721 | 50 | 385.6097 |  | 587.3697 | 28 | 12 | 926.8148 | 58 | 477.2468 |  | 700 | 34 | 12 | 1001.565 | 70 | 622.4423
|  |  | 14.0<Th≤16.0 | 360 |  |  | 504.1494 | 24 | 12 | 893.0876 | 50 | 396.4479 |  | 604.1517 | 29 | 12 | 952.923 | 60 | 507.6111 |  | 720 | 35 | 12 | 1029.849 | 72 | 658.3064
|  |  | 16.0<Th≤20.0 | 370 |  |  | 518.1536 | 25 | 12 | 917.5031 | 52 | 423.5775 |  | 620.9337 | 30 | 12 | 979.0311 | 62 | 538.9025 |  | 740 | 36 | 12 | 1058.133 | 74 | 695.175